## Sheet1
sweep_id | time_hr | L0 | R0 | R1 | L1 | R2 | CPE1-Q | CPE1-alpha | R3 | CPE3-Q | CPE3-alpha | orig_rmse | new_rmse
2 | 0.1566667 | 7.045385e-09 | 0.04027785 | 0.1202602 | 0.04567135 | 1.182182e-05 | 36.32814 | 0.08151078 | 1.448563 | 2498.774 | 0.04600269 | 0.0009429445 | 0.0009760916
4 | 0.3138889 | 7.057725e-09 | 0.04573824 | 0.08529494 | 0.01778296 | 1.05583e-06 | 24.89614 | 0.1789883 | 0.04585096 | 684.5065 | 0.00643402 | 0.0009249493 | 0.001007302
8 | 0.6652778 | 8.345267e-09 | 0.03930228 | 0.1074735 | 0.05420661 | 1.489788e-07 | 35.66039 | 0.0848382 | 0.972387 | 167717.6 | 0.6804742 | 0.00096001 | 0.001075708
10 | 0.8225 | 7.767734e-09 | 0.04505813 | 0.07394485 | 0.01358062 | 1.036318e-25 | 28.68291 | 0.1670949 | 0.06611657 | 865273.6 | 1 | 0.0008799956 | 0.0009380441
11 | 0.9013889 | 7.766691e-09 | 0.04516416 | 0.06549333 | 0.01930863 | 8.127553e-09 | 24.65022 | 0.1805447 | 0.04427826 | 995.1678 | 0.001311767 | 0.0009006468 | 0.001049027
12 | 0.9797222 | 8.679712e-09 | 0.03897528 | 0.1260348 | 0.03302389 | 6.851142e-06 | 34.89957 | 0.08631844 | 1.246782 | 134455.9 | 0.9999965 | 0.0009159688 | 0.000925779
14 | 1.137222 | 8.334531e-09 | 0.04194111 | 0.08036522 | 0.03478641 | 1.133024e-07 | 33.80898 | 0.1133515 | 0.1520068 | 1708.999 | 0.4489567 | 0.0009301492 | 0.001028896
18 | 1.451667 | 8.572054e-09 | 0.04079623 | 0.09148594 | 0.03314327 | 1.202899e-05 | 37.25648 | 0.09911665 | 1.260956 | 700806.8 | 0.9999992 | 0.000899439 | 0.000995145
31 | 2.473611 | 8.746254e-09 | 0.04116953 | 0.08604823 | 0.02557575 | 7.781356e-06 | 37.63154 | 0.106042 | 1.073738 | 700218.7 | 0.3228323 | 0.0009385788 | 0.001001048
34 | 2.71 | 8.064862e-09 | 0.04573174 | 0.0718453 | 0.02026934 | 4.762409e-40 | 19.73247 | 0.2287373 | 0.02984891 | 472.8688 | 6.494218e-36 | 0.0009215203 | 0.000924913
40 | 3.180833 | 8.574272e-09 | 0.04294786 | 0.0697535 | 0.01719691 | 3.007228e-06 | 38.26697 | 0.128088 | 0.5197917 | 700208.5 | 0.9999813 | 0.0009694538 | 0.0009846492
49 | 3.901667 | 8.464229e-09 | 0.04331986 | 0.06183975 | 0.01321661 | 2.105938e-06 | 38.98203 | 0.1340671 | 0.7870118 | 108992.5 | 0.2521138 | 0.0009405604 | 0.001024689
51 | 4.058611 | 8.824141e-09 | 0.04147406 | 0.07559036 | 0.02021898 | 1.776548e-05 | 37.98056 | 0.1119979 | 0.8742886 | 50210.96 | 0.007785234 | 0.0009157797 | 0.001018453
52 | 4.138056 | 9.000022e-09 | 0.04076481 | 0.08920315 | 0.02222186 | 4.404533e-07 | 36.94093 | 0.1070409 | 0.9471512 | 221354.8 | 0.9999897 | 0.0009562881 | 0.001029946
53 | 4.216389 | 7.933895e-09 | 0.04600774 | 0.07354074 | 0.008996586 | 9.00941e-38 | 21.79608 | 0.2359139 | 0.0001384581 | 26.16285 | 1.843085e-42 | 0.0009221336 | 0.0009985503
55 | 4.374167 | 8.449741e-09 | 0.04356355 | 0.0669601 | 0.0135803 | 1.378068e-06 | 37.69763 | 0.1415225 | 0.3793521 | 41388.51 | 0.9996189 | 0.0009819585 | 0.001047096
56 | 4.4525 | 8.344983e-09 | 0.04456359 | 0.05862475 | 0.01700772 | 1.207792e-06 | 26.75815 | 0.1824897 | 0.04910537 | 893.4963 | 0.09631228 | 0.0009470194 | 0.0010641
57 | 4.586389 | 8.603397e-09 | 0.04305554 | 0.06087468 | 0.01450116 | 1.913271e-06 | 39.17766 | 0.1313038 | 0.7816544 | 196244.2 | 0.0504594 | 0.000965807 | 0.00114003
58 | 4.664722 | 8.464628e-09 | 0.04365007 | 0.06359892 | 0.01163607 | 2.495496e-06 | 38.56726 | 0.1412652 | 0.5136184 | 367495 | 0.6992208 | 0.0009202709 | 0.001008947
59 | 4.743333 | 8.910718e-09 | 0.04143617 | 0.08978534 | 0.02021119 | 2.076196e-06 | 37.53857 | 0.1146868 | 0.9218174 | 308433.8 | 0.9999832 | 0.0009363386 | 0.001000169
61 | 4.900833 | 7.9833e-09 | 0.04593009 | 0.06621943 | 0.0171309 | 1.072387e-34 | 18.1407 | 0.253419 | 0.02666228 | 558.1002 | 2.578553e-36 | 0.0009869278 | 0.0009869278
62 | 4.979167 | 7.96682e-09 | 1.049622e-08 | 0.8519278 | 0.456935 | 0.1559193 | 1.482372 | 0.2900407 | 0.06146001 | 122.3682 | 0.03874843 | 0.000976712 | 0.0009794502
64 | 5.136667 | 8.810977e-09 | 0.0419978 | 0.06719447 | 0.02510211 | 5.414535e-07 | 38.53709 | 0.1185571 | 0.4904154 | 307451.8 | 0.9947603 | 0.001036421 | 0.001085963
70 | 5.665 | 8.243023e-09 | 0.04524236 | 0.0668673 | 0.01438363 | 2.591068e-35 | 23.1214 | 0.2161758 | 0.03813233 | 755.5989 | 1.741442e-36 | 0.0008978046 | 0.0009918055
72 | 5.821667 | 8.424341e-09 | 0.04397043 | 0.06222072 | 0.0108787 | 1.734009e-06 | 37.37291 | 0.1513892 | 0.3011201 | 132821.1 | 0.9997405 | 0.0008821725 | 0.000956303
73 | 5.900556 | 9.095664e-09 | 0.04058458 | 0.1112518 | 0.0312217 | 4.302241e-06 | 37.70453 | 0.1056383 | 1.2488 | 300352.9 | 0.9999936 | 0.0009449583 | 0.0009531961