## Sheet1
model_name | params | param_names | rmse | aic | bic | sweep_id | time | RelTime_hr
Advanced_2RCPE | [4.94065646e-324 3.76110791e-002 7.90230970e-002 1.52888320e-004 3.59986893e-008 1.73728431e+001 7.54356799e-002 1.70106192e-001 1.43037833e+003 9.99970144e-001] | ['L0', 'R0', 'R1', 'L1', 'R2', 'CPE1-Q', 'CPE1-alpha', 'R3', 'CPE3-Q', 'CPE3-alpha'] | 0.003102193 | -1449.333 | -1421.458 | 1 | 2024-07-30 10:12 | 0.07833333
Advanced_2RCPE | [7.04538461e-09 4.02778502e-02 1.20260166e-01 4.56713486e-02 1.18218201e-05 3.63281372e+01 8.15107762e-02 1.44856264e+00 2.49877404e+03 4.60026941e-02] | ['L0', 'R0', 'R1', 'L1', 'R2', 'CPE1-Q', 'CPE1-alpha', 'R3', 'CPE3-Q', 'CPE3-alpha'] | 0.0009429445 | -1735.138 | -1707.263 | 2 | 2024-07-30 10:17 | 0.1566667
Advanced_2RCPE | [6.09679886e-09 3.20684626e-02 2.22481546e-02 2.61372907e-01 1.66877402e-02 5.03634638e+01 1.34835974e-01 1.58269973e+00 9.80930913e+04 1.00000000e+00] | ['L0', 'R0', 'R1', 'L1', 'R2', 'CPE1-Q', 'CPE1-alpha', 'R3', 'CPE3-Q', 'CPE3-alpha'] | 0.002043108 | -1549.566 | -1521.691 | 3 | 2024-07-30 10:22 | 0.2355556
Advanced_2RCPE | [7.05772482e-09 4.57382369e-02 8.52949359e-02 1.77829622e-02 1.05583035e-06 2.48961446e+01 1.78988266e-01 4.58509593e-02 6.84506473e+02 6.43402035e-03] | ['L0', 'R0', 'R1', 'L1', 'R2', 'CPE1-Q', 'CPE1-alpha', 'R3', 'CPE3-Q', 'CPE3-alpha'] | 0.0009249493 | -1739.763 | -1711.888 | 4 | 2024-07-30 10:26 | 0.3138889
Advanced_2RCPE | [7.21045111e-09 4.55113921e-02 8.53939263e-02 1.96150731e-02 1.85903555e-06 2.45179241e+01 1.78124097e-01 4.35477231e-02 5.23457486e+02 1.97882185e-02] | ['L0', 'R0', 'R1', 'L1', 'R2', 'CPE1-Q', 'CPE1-alpha', 'R3', 'CPE3-Q', 'CPE3-alpha'] | 0.000969365 | -1728.506 | -1700.631 | 5 | 2024-07-30 10:31 | 0.3925
Advanced_2RCPE | [6.76644842e-09 3.17931134e-02 3.48650773e-02 2.50003731e-01 1.60928096e-02 5.02244139e+01 1.29394484e-01 1.57442619e+00 9.88651093e+04 1.00000000e+00] | ['L0', 'R0', 'R1', 'L1', 'R2', 'CPE1-Q', 'CPE1-alpha', 'R3', 'CPE3-Q', 'CPE3-alpha'] | 0.001998544 | -1554.858 | -1526.983 | 6 | 2024-07-30 10:36 | 0.4708333
Advanced_2RCPE | [7.43438345e-09 4.54639368e-02 7.55212652e-02 1.55090248e-02 3.53455458e-07 2.56341142e+01 1.80813970e-01 4.92394542e-02 7.70596096e+02 2.81298943e-02] | ['L0', 'R0', 'R1', 'L1', 'R2', 'CPE1-Q', 'CPE1-alpha', 'R3', 'CPE3-Q', 'CPE3-alpha'] | 0.0009175201 | -1741.698 | -1713.823 | 7 | 2024-07-30 10:43 | 0.5866667
Advanced_2RCPE | [8.34526703e-09 3.93022808e-02 1.07473518e-01 5.42066093e-02 1.48978791e-07 3.56603875e+01 8.48381984e-02 9.72386965e-01 1.67717581e+05 6.80474194e-01] | ['L0', 'R0', 'R1', 'L1', 'R2', 'CPE1-Q', 'CPE1-alpha', 'R3', 'CPE3-Q', 'CPE3-alpha'] | 0.00096001 | -1730.834 | -1702.959 | 8 | 2024-07-30 10:47 | 0.6652778
Advanced_2RCPE | [8.44881824e-09 4.11243511e-07 6.05776182e-01 4.89757173e-01 4.11622958e-02 3.14855673e+01 8.43194421e-02 7.60101213e-01 5.02128600e+05 9.99447053e-01] | ['L0', 'R0', 'R1', 'L1', 'R2', 'CPE1-Q', 'CPE1-alpha', 'R3', 'CPE3-Q', 'CPE3-alpha'] | 0.0009663625 | -1729.251 | -1701.376 | 9 | 2024-07-30 10:52 | 0.7436111
Advanced_2RCPE | [7.76773437e-09 4.50581265e-02 7.39448533e-02 1.35806246e-02 1.03631761e-25 2.86829097e+01 1.67094885e-01 6.61165748e-02 8.65273585e+05 1.00000000e+00] | ['L0', 'R0', 'R1', 'L1', 'R2', 'CPE1-Q', 'CPE1-alpha', 'R3', 'CPE3-Q', 'CPE3-alpha'] | 0.0008799956 | -1751.72 | -1723.845 | 10 | 2024-07-30 10:57 | 0.8225
Advanced_2RCPE | [7.76669106e-09 4.51641584e-02 6.54933314e-02 1.93086311e-02 8.12755294e-09 2.46502182e+01 1.80544686e-01 4.42782637e-02 9.95167771e+02 1.31176650e-03] | ['L0', 'R0', 'R1', 'L1', 'R2', 'CPE1-Q', 'CPE1-alpha', 'R3', 'CPE3-Q', 'CPE3-alpha'] | 0.0009006468 | -1746.153 | -1718.278 | 11 | 2024-07-30 11:02 | 0.9013889
Advanced_2RCPE | [8.67971170e-09 3.89752842e-02 1.26034761e-01 3.30238919e-02 6.85114160e-06 3.48995694e+01 8.63184430e-02 1.24678206e+00 1.34455855e+05 9.99996507e-01] | ['L0', 'R0', 'R1', 'L1', 'R2', 'CPE1-Q', 'CPE1-alpha', 'R3', 'CPE3-Q', 'CPE3-alpha'] | 0.0009159688 | -1742.104 | -1714.23 | 12 | 2024-07-30 11:06 | 0.9797222
Advanced_2RCPE | [7.89843680e-09 4.48257761e-02 7.65806901e-02 2.22425013e-02 1.04311407e-06 2.49107372e+01 1.74211279e-01 4.59079844e-02 1.78268866e+03 2.33611771e-01] | ['L0', 'R0', 'R1', 'L1', 'R2', 'CPE1-Q', 'CPE1-alpha', 'R3', 'CPE3-Q', 'CPE3-alpha'] | 0.0009330317 | -1737.675 | -1709.8 | 13 | 2024-07-30 11:11 | 1.058611
Advanced_2RCPE | [8.33453100e-09 4.19411088e-02 8.03652175e-02 3.47864131e-02 1.13302383e-07 3.38089813e+01 1.13351509e-01 1.52006757e-01 1.70899886e+03 4.48956728e-01] | ['L0', 'R0', 'R1', 'L1', 'R2', 'CPE1-Q', 'CPE1-alpha', 'R3', 'CPE3-Q', 'CPE3-alpha'] | 0.0009301492 | -1738.417 | -1710.542 | 14 | 2024-07-30 11:16 | 1.137222
Advanced_2RCPE | [7.69522179e-09 4.54788668e-02 7.16245128e-02 1.38488186e-02 2.37786080e-07 2.61225889e+01 1.86221276e-01 4.77837287e-02 3.60468459e+02 2.58673226e-02] | ['L0', 'R0', 'R1', 'L1', 'R2', 'CPE1-Q', 'CPE1-alpha', 'R3', 'CPE3-Q', 'CPE3-alpha'] | 0.0009287852 | -1738.77 | -1710.895 | 15 | 2024-07-30 11:20 | 1.215556
Advanced_2RCPE | [7.28014281e-09 3.18895227e-02 2.69416120e-02 2.54263508e-01 1.55512866e-02 5.06596284e+01 1.29814735e-01 1.57691943e+00 9.78104670e+04 1.00000000e+00] | ['L0', 'R0', 'R1', 'L1', 'R2', 'CPE1-Q', 'CPE1-alpha', 'R3', 'CPE3-Q', 'CPE3-alpha'] | 0.00204738 | -1549.064 | -1521.189 | 16 | 2024-07-30 11:25 | 1.293889
Advanced_2RCPE | [8.41628162e-09 4.15596262e-02 7.95998584e-02 3.60282399e-02 3.50673899e-07 3.51595082e+01 1.08687505e-01 2.21140531e-01 1.41382512e+03 9.18156925e-01] | ['L0', 'R0', 'R1', 'L1', 'R2', 'CPE1-Q', 'CPE1-alpha', 'R3', 'CPE3-Q', 'CPE3-alpha'] | 0.000906997 | -1744.467 | -1716.592 | 17 | 2024-07-30 11:30 | 1.373056
Advanced_2RCPE | [8.57205449e-09 4.07962335e-02 9.14859351e-02 3.31432655e-02 1.20289874e-05 3.72564801e+01 9.91166457e-02 1.26095604e+00 7.00806783e+05 9.99999220e-01] | ['L0', 'R0', 'R1', 'L1', 'R2', 'CPE1-Q', 'CPE1-alpha', 'R3', 'CPE3-Q', 'CPE3-alpha'] | 0.000899439 | -1746.475 | -1718.6 | 18 | 2024-07-30 11:35 | 1.451667
Advanced_2RCPE | [8.76434055e-09 3.94833587e-02 1.01633110e-01 5.26975156e-02 3.60828902e-06 3.61346790e+01 8.90619780e-02 8.31930115e-01 1.67996655e+06 6.87940523e-01] | ['L0', 'R0', 'R1', 'L1', 'R2', 'CPE1-Q', 'CPE1-alpha', 'R3', 'CPE3-Q', 'CPE3-alpha'] | 0.000965157 | -1729.55 | -1701.675 | 19 | 2024-07-30 11:39 | 1.531111
Advanced_2RCPE | [7.41420176e-09 3.18417434e-02 2.68268513e-02 2.51307854e-01 1.53742646e-02 5.04128884e+01 1.29917549e-01 1.57527849e+00 9.81168667e+04 1.00000000e+00] | ['L0', 'R0', 'R1', 'L1', 'R2', 'CPE1-Q', 'CPE1-alpha', 'R3', 'CPE3-Q', 'CPE3-alpha'] | 0.002032253 | -1550.844 | -1522.969 | 20 | 2024-07-30 11:44 | 1.609722
Advanced_2RCPE | [7.51319995e-09 3.16643593e-02 3.88684021e-02 2.50492606e-01 1.53185992e-02 4.95271052e+01 1.30049250e-01 1.57113926e+00 9.85666999e+04 1.00000000e+00] | ['L0', 'R0', 'R1', 'L1', 'R2', 'CPE1-Q', 'CPE1-alpha', 'R3', 'CPE3-Q', 'CPE3-alpha'] | 0.001963732 | -1559.076 | -1531.201 | 21 | 2024-07-30 11:49 | 1.688611
Advanced_2RCPE | [8.60673024e-09 4.13918370e-02 7.80713256e-02 2.40928663e-02 9.92671459e-06 3.77015625e+01 1.06075392e-01 1.19045508e+00 3.25729174e+06 7.08579272e-02] | ['L0', 'R0', 'R1', 'L1', 'R2', 'CPE1-Q', 'CPE1-alpha', 'R3', 'CPE3-Q', 'CPE3-alpha'] | 0.000901966 | -1745.802 | -1717.927 | 22 | 2024-07-30 11:53 | 1.766944
Advanced_2RCPE | [8.94829476e-09 1.15786646e-06 6.65127066e-01 5.41142258e-01 4.03383553e-02 3.29694315e+01 8.51268074e-02 9.93212040e-01 5.41004880e+05 3.95872634e-02] | ['L0', 'R0', 'R1', 'L1', 'R2', 'CPE1-Q', 'CPE1-alpha', 'R3', 'CPE3-Q', 'CPE3-alpha'] | 0.0009600881 | -1730.814 | -1702.939 | 23 | 2024-07-30 11:58 | 1.845278
Advanced_2RCPE | [8.84606122e-09 3.97913361e-02 1.16938022e-01 3.62366017e-02 7.43993755e-07 3.61933316e+01 9.38319149e-02 1.04688656e+00 2.03881192e+05 9.99823559e-01] | ['L0', 'R0', 'R1', 'L1', 'R2', 'CPE1-Q', 'CPE1-alpha', 'R3', 'CPE3-Q', 'CPE3-alpha'] | 0.00095097 | -1733.104 | -1705.229 | 24 | 2024-07-30 12:03 | 1.923611
Advanced_2RCPE | [7.52450595e-09 3.19509337e-02 2.34116267e-02 2.56881784e-01 1.52959806e-02 5.03698663e+01 1.33742666e-01 1.57820514e+00 9.82507367e+04 1.00000000e+00] | ['L0', 'R0', 'R1', 'L1', 'R2', 'CPE1-Q', 'CPE1-alpha', 'R3', 'CPE3-Q', 'CPE3-alpha'] | 0.002014405 | -1552.961 | -1525.086 | 25 | 2024-07-30 12:08 | 2.001944
Advanced_2RCPE | [8.34550809e-09 4.34076524e-02 7.10388894e-02 1.53630435e-02 7.46558301e-06 3.68342483e+01 1.32464962e-01 2.57336561e-01 2.23855506e+05 9.99995874e-01] | ['L0', 'R0', 'R1', 'L1', 'R2', 'CPE1-Q', 'CPE1-alpha', 'R3', 'CPE3-Q', 'CPE3-alpha'] | 0.0008883349 | -1749.456 | -1721.582 | 26 | 2024-07-30 12:12 | 2.081111
Advanced_2RCPE | [9.01883823e-09 2.60058053e-07 6.21913255e-01 5.50837264e-01 3.94337959e-02 3.31007609e+01 8.17819780e-02 1.16514917e+00 1.58590363e+04 7.70142582e-05] | ['L0', 'R0', 'R1', 'L1', 'R2', 'CPE1-Q', 'CPE1-alpha', 'R3', 'CPE3-Q', 'CPE3-alpha'] | 0.000995859 | -1722.035 | -1694.16 | 27 | 2024-07-30 12:17 | 2.159444
Advanced_2RCPE | [8.51853457e-09 4.21742170e-02 7.49733867e-02 2.17232319e-02 8.35640182e-06 3.84708054e+01 1.13610724e-01 7.15220653e-01 7.27049815e+05 9.99992379e-01] | ['L0', 'R0', 'R1', 'L1', 'R2', 'CPE1-Q', 'CPE1-alpha', 'R3', 'CPE3-Q', 'CPE3-alpha'] | 0.0009301922 | -1738.406 | -1710.531 | 28 | 2024-07-30 12:22 | 2.237778
Advanced_2RCPE | [7.53893630e-09 3.18347979e-02 2.93832257e-02 2.54939199e-01 1.51710651e-02 4.97012481e+01 1.33631118e-01 1.57533308e+00 9.82778281e+04 1.00000000e+00] | ['L0', 'R0', 'R1', 'L1', 'R2', 'CPE1-Q', 'CPE1-alpha', 'R3', 'CPE3-Q', 'CPE3-alpha'] | 0.001964963 | -1558.925 | -1531.05 | 29 | 2024-07-30 12:26 | 2.316667
Advanced_2RCPE | [8.77439287e-09 4.06526250e-02 7.91756914e-02 3.00505293e-02 3.16265716e-06 3.79044883e+01 9.98818869e-02 2.69914697e+00 7.94413796e+02 9.99935729e-01] | ['L0', 'R0', 'R1', 'L1', 'R2', 'CPE1-Q', 'CPE1-alpha', 'R3', 'CPE3-Q', 'CPE3-alpha'] | 0.0008979337 | -1746.877 | -1719.002 | 30 | 2024-07-30 12:31 | 2.395
Advanced_2RCPE | [8.74625428e-09 4.11695344e-02 8.60482350e-02 2.55757543e-02 7.78135642e-06 3.76315374e+01 1.06041981e-01 1.07373839e+00 7.00218660e+05 3.22832333e-01] | ['L0', 'R0', 'R1', 'L1', 'R2', 'CPE1-Q', 'CPE1-alpha', 'R3', 'CPE3-Q', 'CPE3-alpha'] | 0.0009385788 | -1736.252 | -1708.377 | 31 | 2024-07-30 12:36 | 2.473611
Advanced_2RCPE | [8.96607407e-09 5.82941239e-07 6.22686478e-01 5.24048190e-01 4.02765774e-02 3.45817627e+01 8.85998865e-02 1.42231728e+00 4.00490458e+05 9.99953427e-01] | ['L0', 'R0', 'R1', 'L1', 'R2', 'CPE1-Q', 'CPE1-alpha', 'R3', 'CPE3-Q', 'CPE3-alpha'] | 0.0009966586 | -1721.842 | -1693.967 | 32 | 2024-07-30 12:41 | 2.5525
Advanced_2RCPE | [8.38090136e-09 4.36072492e-02 6.79033200e-02 1.36678427e-02 1.66174514e-06 3.78406575e+01 1.36462408e-01 4.14615473e-01 2.77881464e+04 9.99857490e-01] | ['L0', 'R0', 'R1', 'L1', 'R2', 'CPE1-Q', 'CPE1-alpha', 'R3', 'CPE3-Q', 'CPE3-alpha'] | 0.0009076574 | -1744.292 | -1716.417 | 33 | 2024-07-30 12:45 | 2.630833
Advanced_2RCPE | [8.06486197e-09 4.57317360e-02 7.18452981e-02 2.02693357e-02 4.76240907e-40 1.97324686e+01 2.28737344e-01 2.98489065e-02 4.72868775e+02 6.49421802e-36] | ['L0', 'R0', 'R1', 'L1', 'R2', 'CPE1-Q', 'CPE1-alpha', 'R3', 'CPE3-Q', 'CPE3-alpha'] | 0.0009215203 | -1740.654 | -1712.779 | 34 | 2024-07-30 12:50 | 2.71
Advanced_2RCPE | [8.88763191e-09 2.43476777e-02 2.18188322e-01 1.38466834e-01 1.60569186e-02 3.78459838e+01 9.72077642e-02 4.21798822e+00 3.10228017e+06 9.99992873e-01] | ['L0', 'R0', 'R1', 'L1', 'R2', 'CPE1-Q', 'CPE1-alpha', 'R3', 'CPE3-Q', 'CPE3-alpha'] | 0.000922499 | -1740.399 | -1712.525 | 35 | 2024-07-30 12:55 | 2.788889
Advanced_2RCPE | [7.72163131e-09 3.18871920e-02 2.61370537e-02 2.54804664e-01 1.50075542e-02 5.00483449e+01 1.33753181e-01 1.57638132e+00 9.86029392e+04 1.00000000e+00] | ['L0', 'R0', 'R1', 'L1', 'R2', 'CPE1-Q', 'CPE1-alpha', 'R3', 'CPE3-Q', 'CPE3-alpha'] | 0.00199405 | -1555.399 | -1527.524 | 36 | 2024-07-30 12:59 | 2.867222
Advanced_2RCPE | [7.74609287e-09 3.18515288e-02 2.56689172e-02 2.55112002e-01 1.50426159e-02 4.99676458e+01 1.33262579e-01 1.57543146e+00 9.74882607e+04 1.00000000e+00] | ['L0', 'R0', 'R1', 'L1', 'R2', 'CPE1-Q', 'CPE1-alpha', 'R3', 'CPE3-Q', 'CPE3-alpha'] | 0.002010821 | -1553.389 | -1525.514 | 37 | 2024-07-30 13:04 | 2.946111
Advanced_2RCPE | [8.30857060e-09 4.45075611e-02 6.01991450e-02 1.77607652e-02 4.19306434e-07 2.70553129e+01 1.77231335e-01 5.22540458e-02 1.39411345e+03 3.92217330e-01] | ['L0', 'R0', 'R1', 'L1', 'R2', 'CPE1-Q', 'CPE1-alpha', 'R3', 'CPE3-Q', 'CPE3-alpha'] | 0.0009507781 | -1733.153 | -1705.278 | 38 | 2024-07-30 13:09 | 3.024167
Advanced_2RCPE | [9.17199894e-09 1.05064733e-05 6.23376064e-01 5.68518502e-01 3.98795240e-02 3.42343348e+01 8.68028644e-02 1.32453227e+00 2.00481177e+05 9.99757527e-01] | ['L0', 'R0', 'R1', 'L1', 'R2', 'CPE1-Q', 'CPE1-alpha', 'R3', 'CPE3-Q', 'CPE3-alpha'] | 0.001046924 | -1710.033 | -1682.159 | 39 | 2024-07-30 13:14 | 3.1025
Advanced_2RCPE | [8.57427209e-09 4.29478559e-02 6.97535006e-02 1.71969072e-02 3.00722831e-06 3.82669723e+01 1.28088021e-01 5.19791734e-01 7.00208513e+05 9.99981313e-01] | ['L0', 'R0', 'R1', 'L1', 'R2', 'CPE1-Q', 'CPE1-alpha', 'R3', 'CPE3-Q', 'CPE3-alpha'] | 0.0009694538 | -1728.484 | -1700.609 | 40 | 2024-07-30 13:18 | 3.180833
Advanced_2RCPE | [9.10935072e-09 3.95820678e-02 1.02467628e-01 5.33615319e-02 1.38941592e-06 3.66748244e+01 9.37077504e-02 8.55732129e-01 5.80727649e+05 3.52579078e-01] | ['L0', 'R0', 'R1', 'L1', 'R2', 'CPE1-Q', 'CPE1-alpha', 'R3', 'CPE3-Q', 'CPE3-alpha'] | 0.001049173 | -1709.518 | -1681.643 | 41 | 2024-07-30 13:23 | 3.259722
Advanced_2RCPE | [7.85022598e-09 3.18269626e-02 2.39742375e-02 2.58040555e-01 1.49608665e-02 4.94890728e+01 1.34556897e-01 1.57523221e+00 9.68879814e+04 1.00000000e+00] | ['L0', 'R0', 'R1', 'L1', 'R2', 'CPE1-Q', 'CPE1-alpha', 'R3', 'CPE3-Q', 'CPE3-alpha'] | 0.002010898 | -1553.379 | -1525.504 | 42 | 2024-07-30 13:28 | 3.338333
Advanced_2RCPE | [9.10398215e-09 2.35210012e-02 2.40818923e-01 1.73863002e-01 1.58735547e-02 3.58752377e+01 8.99939562e-02 1.17905579e+00 1.82289745e+07 9.99999818e-01] | ['L0', 'R0', 'R1', 'L1', 'R2', 'CPE1-Q', 'CPE1-alpha', 'R3', 'CPE3-Q', 'CPE3-alpha'] | 0.001009915 | -1718.671 | -1690.796 | 43 | 2024-07-30 13:32 | 3.416667
Advanced_2RCPE | [8.59049857e-09 4.27534402e-02 7.66057172e-02 2.06487355e-02 4.10003204e-06 3.83240952e+01 1.25593048e-01 5.71061429e-01 5.32091948e+04 4.21085714e-01] | ['L0', 'R0', 'R1', 'L1', 'R2', 'CPE1-Q', 'CPE1-alpha', 'R3', 'CPE3-Q', 'CPE3-alpha'] | 0.0009847453 | -1724.728 | -1696.853 | 44 | 2024-07-30 13:37 | 3.495
Advanced_2RCPE | [7.87868608e-09 4.61886783e-02 7.01061512e-02 1.53574231e-02 3.37709762e-36 1.78191540e+01 2.55491973e-01 2.62406168e-02 4.36609969e+02 1.11147144e-38] | ['L0', 'R0', 'R1', 'L1', 'R2', 'CPE1-Q', 'CPE1-alpha', 'R3', 'CPE3-Q', 'CPE3-alpha'] | 0.0009977391 | -1721.582 | -1693.707 | 45 | 2024-07-30 13:43 | 3.585833
Advanced_2RCPE | [8.49810821e-09 4.34302710e-02 7.10308877e-02 1.38256298e-02 6.24751011e-06 3.83840952e+01 1.36015052e-01 5.54983593e-01 3.21257644e+05 9.99966366e-01] | ['L0', 'R0', 'R1', 'L1', 'R2', 'CPE1-Q', 'CPE1-alpha', 'R3', 'CPE3-Q', 'CPE3-alpha'] | 0.000982886 | -1725.182 | -1697.307 | 46 | 2024-07-30 13:47 | 3.665
Advanced_2RCPE | [7.92071503e-09 4.59826757e-02 6.57728641e-02 1.10529140e-02 3.57100069e-38 2.07406538e+01 2.37425941e-01 3.26403823e-02 5.45992816e+02 9.52570651e-36] | ['L0', 'R0', 'R1', 'L1', 'R2', 'CPE1-Q', 'CPE1-alpha', 'R3', 'CPE3-Q', 'CPE3-alpha'] | 0.000969667 | -1728.432 | -1700.557 | 47 | 2024-07-30 13:52 | 3.744167
Advanced_2RCPE | [8.89292609e-09 4.11467313e-02 8.24218070e-02 2.75334571e-02 8.63646295e-07 3.77360380e+01 1.07996416e-01 6.45344470e-01 1.89461708e+05 9.99988614e-01] | ['L0', 'R0', 'R1', 'L1', 'R2', 'CPE1-Q', 'CPE1-alpha', 'R3', 'CPE3-Q', 'CPE3-alpha'] | 0.0009880205 | -1723.931 | -1696.056 | 48 | 2024-07-30 13:57 | 3.823333
Advanced_2RCPE | [8.46422892e-09 4.33198595e-02 6.18397460e-02 1.32166134e-02 2.10593831e-06 3.89820320e+01 1.34067130e-01 7.87011824e-01 1.08992453e+05 2.52113755e-01] | ['L0', 'R0', 'R1', 'L1', 'R2', 'CPE1-Q', 'CPE1-alpha', 'R3', 'CPE3-Q', 'CPE3-alpha'] | 0.0009405604 | -1735.746 | -1707.871 | 49 | 2024-07-30 14:02 | 3.901667
Advanced_2RCPE | [9.00455513e-09 4.10119096e-02 8.93096820e-02 2.31071711e-02 1.44639700e-05 3.68979508e+01 1.09768370e-01 9.60111699e-01 8.87468096e+05 5.32616188e-01] | ['L0', 'R0', 'R1', 'L1', 'R2', 'CPE1-Q', 'CPE1-alpha', 'R3', 'CPE3-Q', 'CPE3-alpha'] | 0.0009911703 | -1723.167 | -1695.293 | 50 | 2024-07-30 14:06 | 3.980278
Advanced_2RCPE | [8.82414131e-09 4.14740628e-02 7.55903561e-02 2.02189775e-02 1.77654751e-05 3.79805609e+01 1.11997853e-01 8.74288622e-01 5.02109620e+04 7.78523366e-03] | ['L0', 'R0', 'R1', 'L1', 'R2', 'CPE1-Q', 'CPE1-alpha', 'R3', 'CPE3-Q', 'CPE3-alpha'] | 0.0009157797 | -1742.154 | -1714.279 | 51 | 2024-07-30 14:11 | 4.058611
Advanced_2RCPE | [9.00002200e-09 4.07648114e-02 8.92031513e-02 2.22218575e-02 4.40453338e-07 3.69409325e+01 1.07040948e-01 9.47151170e-01 2.21354839e+05 9.99989674e-01] | ['L0', 'R0', 'R1', 'L1', 'R2', 'CPE1-Q', 'CPE1-alpha', 'R3', 'CPE3-Q', 'CPE3-alpha'] | 0.0009562881 | -1731.766 | -1703.891 | 52 | 2024-07-30 14:16 | 4.138056
Advanced_2RCPE | [7.93389526e-09 4.60077422e-02 7.35407432e-02 8.99658596e-03 9.00941047e-38 2.17960826e+01 2.35913865e-01 1.38458087e-04 2.61628518e+01 1.84308462e-42] | ['L0', 'R0', 'R1', 'L1', 'R2', 'CPE1-Q', 'CPE1-alpha', 'R3', 'CPE3-Q', 'CPE3-alpha'] | 0.0009221336 | -1740.495 | -1712.62 | 53 | 2024-07-30 14:20 | 4.216389
Advanced_2RCPE | [7.88268105e-09 3.17051136e-02 3.35434074e-02 2.38038873e-01 1.46755024e-02 5.03065837e+01 1.29989766e-01 1.56920259e+00 9.87494788e+04 1.00000000e+00] | ['L0', 'R0', 'R1', 'L1', 'R2', 'CPE1-Q', 'CPE1-alpha', 'R3', 'CPE3-Q', 'CPE3-alpha'] | 0.001959473 | -1559.597 | -1531.722 | 54 | 2024-07-30 14:25 | 4.295278
Advanced_2RCPE | [8.44974103e-09 4.35635511e-02 6.69600997e-02 1.35803035e-02 1.37806765e-06 3.76976252e+01 1.41522486e-01 3.79352116e-01 4.13885055e+04 9.99618901e-01] | ['L0', 'R0', 'R1', 'L1', 'R2', 'CPE1-Q', 'CPE1-alpha', 'R3', 'CPE3-Q', 'CPE3-alpha'] | 0.0009819585 | -1725.408 | -1697.533 | 55 | 2024-07-30 14:30 | 4.374167
Advanced_2RCPE | [8.34498289e-09 4.45635882e-02 5.86247525e-02 1.70077158e-02 1.20779186e-06 2.67581511e+01 1.82489722e-01 4.91053730e-02 8.93496313e+02 9.63122772e-02] | ['L0', 'R0', 'R1', 'L1', 'R2', 'CPE1-Q', 'CPE1-alpha', 'R3', 'CPE3-Q', 'CPE3-alpha'] | 0.0009470194 | -1734.103 | -1706.229 | 56 | 2024-07-30 14:35 | 4.4525
Advanced_2RCPE | [8.60339712e-09 4.30555358e-02 6.08746750e-02 1.45011567e-02 1.91327094e-06 3.91776555e+01 1.31303844e-01 7.81654380e-01 1.96244232e+05 5.04594004e-02] | ['L0', 'R0', 'R1', 'L1', 'R2', 'CPE1-Q', 'CPE1-alpha', 'R3', 'CPE3-Q', 'CPE3-alpha'] | 0.000965807 | -1729.389 | -1701.514 | 57 | 2024-07-30 14:43 | 4.586389
Advanced_2RCPE | [8.46462781e-09 4.36500694e-02 6.35989246e-02 1.16360658e-02 2.49549568e-06 3.85672598e+01 1.41265223e-01 5.13618411e-01 3.67494978e+05 6.99220752e-01] | ['L0', 'R0', 'R1', 'L1', 'R2', 'CPE1-Q', 'CPE1-alpha', 'R3', 'CPE3-Q', 'CPE3-alpha'] | 0.0009202709 | -1740.98 | -1713.105 | 58 | 2024-07-30 14:47 | 4.664722
Advanced_2RCPE | [8.91071807e-09 4.14361704e-02 8.97853426e-02 2.02111934e-02 2.07619584e-06 3.75385685e+01 1.14686781e-01 9.21817408e-01 3.08433768e+05 9.99983162e-01] | ['L0', 'R0', 'R1', 'L1', 'R2', 'CPE1-Q', 'CPE1-alpha', 'R3', 'CPE3-Q', 'CPE3-alpha'] | 0.0009363386 | -1736.826 | -1708.951 | 59 | 2024-07-30 14:52 | 4.743333
Advanced_2RCPE | [7.92999357e-09 3.17678008e-02 2.52639885e-02 2.52881974e-01 1.47023013e-02 4.90195245e+01 1.36188838e-01 1.57234544e+00 9.66916400e+04 1.00000000e+00] | ['L0', 'R0', 'R1', 'L1', 'R2', 'CPE1-Q', 'CPE1-alpha', 'R3', 'CPE3-Q', 'CPE3-alpha'] | 0.001953941 | -1560.275 | -1532.4 | 60 | 2024-07-30 14:57 | 4.822222
Advanced_2RCPE | [7.98330016e-09 4.59300904e-02 6.62194343e-02 1.71308983e-02 1.07238717e-34 1.81407019e+01 2.53418976e-01 2.66622825e-02 5.58100206e+02 2.57855322e-36] | ['L0', 'R0', 'R1', 'L1', 'R2', 'CPE1-Q', 'CPE1-alpha', 'R3', 'CPE3-Q', 'CPE3-alpha'] | 0.0009869278 | -1724.197 | -1696.322 | 61 | 2024-07-30 15:01 | 4.900833
Advanced_2RCPE | [7.96681976e-09 1.04962210e-08 8.51927836e-01 4.56935042e-01 1.55919322e-01 1.48237221e+00 2.90040671e-01 6.14600141e-02 1.22368205e+02 3.87484282e-02] | ['L0', 'R0', 'R1', 'L1', 'R2', 'CPE1-Q', 'CPE1-alpha', 'R3', 'CPE3-Q', 'CPE3-alpha'] | 0.000976712 | -1726.694 | -1698.819 | 62 | 2024-07-30 15:06 | 4.979167
Advanced_2RCPE | [7.97978608e-09 3.17009399e-02 3.43019595e-02 2.45677934e-01 1.46407669e-02 4.96773170e+01 1.33732227e-01 1.56912053e+00 9.76679878e+04 1.00000000e+00] | ['L0', 'R0', 'R1', 'L1', 'R2', 'CPE1-Q', 'CPE1-alpha', 'R3', 'CPE3-Q', 'CPE3-alpha'] | 0.00197122 | -1558.162 | -1530.287 | 63 | 2024-07-30 15:11 | 5.057778
Advanced_2RCPE | [8.81097715e-09 4.19978033e-02 6.71944705e-02 2.51021133e-02 5.41453514e-07 3.85370878e+01 1.18557073e-01 4.90415447e-01 3.07451811e+05 9.94760270e-01] | ['L0', 'R0', 'R1', 'L1', 'R2', 'CPE1-Q', 'CPE1-alpha', 'R3', 'CPE3-Q', 'CPE3-alpha'] | 0.001036421 | -1712.453 | -1684.578 | 64 | 2024-07-30 15:16 | 5.136667
Advanced_2RCPE | [9.35634964e-09 8.36969575e-06 6.37747319e-01 7.25689581e-01 3.87697496e-02 3.43525960e+01 8.19062333e-02 1.46055490e+00 2.12713892e+05 2.51904611e-02] | ['L0', 'R0', 'R1', 'L1', 'R2', 'CPE1-Q', 'CPE1-alpha', 'R3', 'CPE3-Q', 'CPE3-alpha'] | 0.001108621 | -1696.291 | -1668.416 | 65 | 2024-07-30 15:20 | 5.215
Advanced_2RCPE | [9.13768994e-09 4.02839378e-02 1.08120822e-01 2.95521184e-02 4.59092843e-05 3.73118496e+01 1.03225873e-01 1.02561831e+00 1.38257139e+06 9.22377076e-01] | ['L0', 'R0', 'R1', 'L1', 'R2', 'CPE1-Q', 'CPE1-alpha', 'R3', 'CPE3-Q', 'CPE3-alpha'] | 0.001024438 | -1715.244 | -1687.369 | 66 | 2024-07-30 15:25 | 5.293056
Advanced_2RCPE | [8.01585909e-09 3.16697339e-02 3.02436225e-02 2.41147894e-01 1.46554940e-02 4.96746284e+01 1.32350617e-01 1.56766783e+00 9.53263979e+04 1.00000000e+00] | ['L0', 'R0', 'R1', 'L1', 'R2', 'CPE1-Q', 'CPE1-alpha', 'R3', 'CPE3-Q', 'CPE3-alpha'] | 0.00194632 | -1561.213 | -1533.338 | 67 | 2024-07-30 15:30 | 5.372222
Advanced_2RCPE | [7.99945452e-09 3.16162917e-02 3.40224134e-02 2.41118959e-01 1.46268155e-02 4.93349133e+01 1.32807576e-01 1.56629348e+00 9.62552692e+04 1.00000000e+00] | ['L0', 'R0', 'R1', 'L1', 'R2', 'CPE1-Q', 'CPE1-alpha', 'R3', 'CPE3-Q', 'CPE3-alpha'] | 0.001939107 | -1562.104 | -1534.229 | 68 | 2024-07-30 15:34 | 5.450556
Advanced_2RCPE | [8.93242401e-09 3.80510974e-02 1.02709398e-01 3.62506945e-02 3.40760153e-03 3.86248588e+01 1.13377815e-01 1.31168345e+00 1.90059213e+06 5.07661369e-01] | ['L0', 'R0', 'R1', 'L1', 'R2', 'CPE1-Q', 'CPE1-alpha', 'R3', 'CPE3-Q', 'CPE3-alpha'] | 0.0008948819 | -1747.694 | -1719.819 | 69 | 2024-07-30 15:43 | 5.586667
Advanced_2RCPE | [8.24302269e-09 4.52423639e-02 6.68672984e-02 1.43836285e-02 2.59106833e-35 2.31213990e+01 2.16175809e-01 3.81323317e-02 7.55598895e+02 1.74144192e-36] | ['L0', 'R0', 'R1', 'L1', 'R2', 'CPE1-Q', 'CPE1-alpha', 'R3', 'CPE3-Q', 'CPE3-alpha'] | 0.0008978046 | -1746.912 | -1719.037 | 70 | 2024-07-30 15:47 | 5.665
Advanced_2RCPE | [8.92647441e-09 4.15797753e-02 8.52517927e-02 2.16601831e-02 6.78142678e-05 3.78763810e+01 1.15281213e-01 5.45254313e-01 8.56128908e+05 4.60108097e-01] | ['L0', 'R0', 'R1', 'L1', 'R2', 'CPE1-Q', 'CPE1-alpha', 'R3', 'CPE3-Q', 'CPE3-alpha'] | 0.0009650741 | -1729.571 | -1701.696 | 71 | 2024-07-30 15:52 | 5.743611
Advanced_2RCPE | [8.42434132e-09 4.39704291e-02 6.22207215e-02 1.08786970e-02 1.73400879e-06 3.73729091e+01 1.51389232e-01 3.01120110e-01 1.32821097e+05 9.99740506e-01] | ['L0', 'R0', 'R1', 'L1', 'R2', 'CPE1-Q', 'CPE1-alpha', 'R3', 'CPE3-Q', 'CPE3-alpha'] | 0.0008821725 | -1751.127 | -1723.252 | 72 | 2024-07-30 15:57 | 5.821667
Advanced_2RCPE | [9.09566423e-09 4.05845794e-02 1.11251822e-01 3.12217042e-02 4.30224146e-06 3.77045314e+01 1.05638333e-01 1.24879981e+00 3.00352942e+05 9.99993646e-01] | ['L0', 'R0', 'R1', 'L1', 'R2', 'CPE1-Q', 'CPE1-alpha', 'R3', 'CPE3-Q', 'CPE3-alpha'] | 0.0009449583 | -1734.626 | -1706.751 | 73 | 2024-07-30 16:01 | 5.900556
Advanced_2RCPE | [7.93749197e-09 3.19334949e-02 2.53021590e-02 2.53788988e-01 1.45348533e-02 4.98672737e+01 1.37447686e-01 1.57630559e+00 9.83939325e+04 1.00000000e+00] | ['L0', 'R0', 'R1', 'L1', 'R2', 'CPE1-Q', 'CPE1-alpha', 'R3', 'CPE3-Q', 'CPE3-alpha'] | 0.001942447 | -1561.691 | -1533.816 | 74 | 2024-07-30 16:06 | 5.978889